## Sheet1
geometry | sav_ratio | void_ratio | lattice_c | lattice_n | Layer height | Intensity | mass_before | mass_after | degree_of_conversion
Diamond | 1611.6754 | 0.5907 | 0.5 | 2 | 50 | 1.95 | 0.7204 | 0.4833 | 0.6708773
Diamond | 1611.6754 | 0.5907 | 0.5 | 2 | 50 | 2.06 | 0.7243 | 0.5007 | 0.6912881
Diamond | 1611.6754 | 0.5907 | 0.5 | 2 | 50 | 1.86 | 0.6418 | 0.4809 | 0.7492988
Primitive | 1035.8842 | 0.7162 | 0.5 | 2 | 50 | 2.06 | 0.4414 | 0.3375 | 0.7646126
Primitive | 1487.6322 | 0.7186 | 0.5 | 3 | 50 | 2.06 | 0.575 | 0.4418 | 0.7683478
Diamond | 2321.5632 | 0.5912 | 0.5 | 3 | 50 | 1.95 | 0.8074 | 0.6408 | 0.7936587
Diamond | 2321.5632 | 0.5912 | 0.5 | 3 | 50 | 2.06 | 0.8441 | 0.6769 | 0.8019192
Primitive | 1940.2675 | 0.7162 | 0.5 | 4 | 50 | 2.06 | 0.5212 | 0.4181 | 0.8021873
Diamond | 2321.5632 | 0.5912 | 0.5 | 3 | 150 | 2.06 | 0.6585 | 0.5293 | 0.8037965
Diamond | 2321.5632 | 0.5912 | 0.5 | 3 | 150 | 1.95 | 0.6351 | 0.5109 | 0.8044402